## ELV_ICE-prd
fraction | matter | mass | mass_fraction | uncertainty
ELV_ICE_body | component | 770 | 0.55 | 0.1
ELV_ICE_engtrans | component | 420 | 0.3 | 0.1
ELV_ICE_catconv | component | 70 | 0.05 | 0.1
ELV_ICE_tyres | component | 56 | 0.04 | 0.1
ELV_ICE_elec | component | 28 | 0.02 | 0.1
ELV_ICE_batt | component | 28 | 0.02 | 0.1
ELV_ICE_liquids | component | 28 | 0.02 | 0.1
total |  | 1400 | 1

## NEW_ICE-prd
fraction | matter | mass | mass_fraction | uncertainty
ELV_ICE | product | 770 | 0.55 | 0.1
total |  | 770 | 0.55

## ELV_ICE_parts-prd
fraction | matter | mass | mass_fraction | uncertainty
ELV_ICE_body | component | 770 | 0.55 | 0.1
ELV_ICE_engtrans | component | 420 | 0.45 | 0.1
total |  | 1190 | 1

## ELV_ICE_body-cpt
fraction | matter | mass | mass_fraction | uncertainty
ELV_ICE_fe | material | 485.1 | 0.63 | 0.1
ELV_ICE_nfe | material | 169.4 | 0.22 | 0.1
ALL_glass | material | 30.8 | 0.04 | 0.1
ELV_ICE_rest | material | 84.7 | 0.11 | 0.1
total |  | 770 | 1

## ELV_ICE_engtrans-cpt
fraction | matter | mass | mass_fraction | uncertainty
ELV_ICE_fe | material | 378 | 0.9 | 0.1
ELV_ICE_nfe | material | 29.4 | 0.07 | 0.1
ELV_ICE_rest | material | 12.6 | 0.03 | 0.1
total |  | 420 | 1

## ELV_ICE_catconv-cpt
fraction | matter | mass | mass_fraction | uncertainty
ELV_ICE_ree | material | 21.7 | 0.31 | 0.1
ELV_ICE_fe | material | 41.3 | 0.59 | 0.1
ELV_ICE_rest | material | 7 | 0.1 | 0.1
total |  | 70 | 1

## ELV_ICE_tyres-cpt
fraction | matter | mass | mass_fraction | uncertainty
ELV_ICE_fe | material | 15.4 | 0.55 | 0.1
ALL_rubber | material | 4.2 | 0.15 | 0.1
total |  | 28 | 0.7

## ELV_ICE_elec-cpt
fraction | matter | mass | mass_fraction | uncertainty
Cu | element | 11.2 | 0.4 | 0.1
Al | element | 5.6 | 0.2 | 0.1
Au | element | 0.28 | 0.01 | 0.1
Ag | element | 0.28 | 0.01 | 0.1
Sn | element | 0.84 | 0.03 | 0.1
Pb | element | 0.28 | 0.01 | 0.1
Ni | element | 0.56 | 0.02 | 1.1
Pd | element | 0.28 | 0.01 | 2.1
ALL_plastic | material | 8.68 | 0.31 | 3.1
total |  | 28 | 1

## ELV_ICE_liquids-mat
fraction | matter | mass | mass_fraction | uncertainty
ALL_waste_oil | material | 28 | 1 | 0.1
total |  | 28 | 1

## ELV_ICE_batt-cpt
fraction | matter | mass | mass_fraction | uncertainty
Pb | element | 18.2 | 0.65 | 0.1
H2SO4 | compound | 7 | 0.25 | 0.1
ALL_plastic | material | 2.8 | 0.1 | 0.1
total |  | 28 | 1

## ELV_ICE_nfe-mat
fraction | matter | mass | mass_fraction | uncertainty
Al | element | 109.34 | 0.55 | 0.1
Cu | element | 29.82 | 0.15 | 0.1
Pb | element | 5.964 | 0.03 | 0.1
Zn | element | 5.964 | 0.03 | 0.1
Ni | element | 3.976 | 0.02 | 0.1
Mg | element | 3.976 | 0.02 | 1.1
Sn | element | 3.976 | 0.02 | 2.1
ELV_ICE_rest | material | 35.784 | 0.18 | 3.1
total |  | 198.8 | 1

## ELV_ICE_slag_nfe-mat
fraction | matter | mass | mass_fraction | uncertainty
Al | element | 19.88 | 0.1 | 0.1
Cu | element | 3.976 | 0.02 | 0.1
Pb | element | 1.988 | 0.01 | 0.1
Zn | element | 1.988 | 0.01 | 0.1
Ni | element | 1.988 | 0.01 | 0.1
Mg | element | 1.988 | 0.01 | 1.1
Sn | element | 1.988 | 0.01 | 2.1
ELV_ICE_rest | material | 165.004 | 0.83 | 3.1
total |  | 198.8 | 1

## ELV_ICE_fe-mat
fraction | matter | mass | mass_fraction | uncertainty
Fe | element | 859.18 | 0.95 | 0.1
Ni | element | 9.044 | 0.01 | 0.1
Mn | element | 9.044 | 0.01 | 0.1
ELV_ICE_rest | material | 27.132 | 0.03 | 3.1
total |  | 904.4 | 1

## ELV_ICE_slag_fe-mat
fraction | matter | mass | mass_fraction | uncertainty
Fe | element | 90.44 | 0.1 | 0.1
Ni | element | 9.044 | 0.01 | 0.1
Mn | element | 9.044 | 0.01 | 0.1
ELV_ICE_rest | material | 795.872 | 0.88 | 3.1
total |  | 904.4 | 1

## ALL_rubber-mat
fraction | matter | mass | mass_fraction | uncertainty
ALL_rubber | material | 4.2 | 1 | 0
total |  | 4.2 | 1

## ELV_ICE_ree-mat
fraction | matter | mass | mass_fraction | uncertainty
Pt | element | 1.085 | 0.05 | 0.1
Pd | element | 1.085 | 0.05 | 0.1
Rh | element | 2.17 | 0.1 | 0.1
Ce | element | 10.85 | 0.5 | 0.1
ELV_ICE_rest | material | 6.51 | 0.3 | 1.1
total |  | 21.7 | 1

## ALL_slag_ree-mat
fraction | matter | mass | mass_fraction | uncertainty
ELV_ICE_ree | material | 21.7 | 0.31 | 0.1
ELV_ICE_fe | material | 41.3 | 0.59 | 0.1
ELV_ICE_rest | material | 7 | 0.1 | 0.1
total |  | 10 | 1

## ALL_glass-mat
fraction | matter | mass | mass_fraction | uncertainty
ALL_glass | material | 60.5 | 1 | 0
total |  | 60.5 | 1

## ELV_ICE_waste_shredder-mat
fraction | matter | mass | mass_fraction | uncertainty
ALL_plastic | material | 60.9 | 0.6 | 0.1
ELV_ICE_fe | material | 20.3 | 0.2 | 0.1
ELV_ICE_nfe | material | 20.3 | 0.2 | 0.1
total |  | 101.5 | 1

## ALL_plastic-mat
fraction | matter | mass | mass_fraction | uncertainty
ALL_plastic | material | 30.8 | 1 | 0
total |  | 30.8 | 1

## H2SO4-cmp
fraction | matter | mass | mass_fraction | uncertainty
H2SO4 | compound | 7 | 1 | 0.1
total |  | 7 | 1

## Pb-elm
fraction | matter | mass | mass_fraction | uncertainty
Pb | element | 18 | 1 | 0.1
total |  | 18 | 1

## ELV_ICE_rest-mat
fraction | matter | mass | mass_fraction | uncertainty
ELV_ICE_rest | material | 18 | 1 | 0.1
total |  | 18 | 1

## ELV_ICE_wasteoil-mat
fraction | matter | mass | mass_fraction | uncertainty
ELV_ICE_wasteoil | material | 10 | 1 | 0.1
total |  | 10 | 1